## For Specific Value
Sample Dataset
Heading | Value
Weight of Single Product
Number of Points
Weight of Nozzle
Maximum Injection Speed (Gram/s)
Driven time for Screw to Start and Stop
Pressurized Holding Time | 1 ~ 3S
Screw Driving Time | 80T~200T: 1~2S; 200T~500T: 2~3S; 500T~1000T: 3~4S
Plastic Shot Weight
Plasticizing Capacity
Operating Cycle Time | 80T~200T: 4~8S; 200T~500T: 6~10S; 500T~1000T: 8~15S
Total Ejection, Drop, Robot Time | Light Products: 1~3S ; Heavy Products: 3~8S

## Calculator
Injection Molding Cycle Time Calculator
Heading | Value
Material | PVC (soft)
Thickness | 6
Total Amount of Shot Weight | 0
Injection Time | 0
Assumed Pressurized Holding Time
Screw Driving Time
Melting / Charging Time | #DIV/0!
Cooling Time | 80.3
Total Operating Time
Total Ejection, Drop, Robot Time
Total Injection Molding Cycle Time | #DIV/0!

## Cooling Time Table
Cooling Time for Materials
Material | Thickness in mm
| 1 | 2 | 3 | 4 | 5 | 6
ABS | 1.8 | 7 | 15.8 | 28.4 | 44.4 | 63.4
PS | 1.3 | 5.4 | 12.1 | 21.4 | 33.5 | 48.4
HDPE | 2.9 | 11.6 | 26.1 | 46.4 | 72.5 | 104
LDPE | 3.2 | 12.6 | 28.4 | 50.1 | 79 | 114
PA66 | 1.6 | 6.4 | 14.4 | 25.6 | 40 | 57.6
PC | 2.1 | 8.2 | 18.5 | 32.8 | 51.5 | 74.2
PMMA | 2.3 | 9 | 20.3 | 36.2 | 56.5 | 81.4
POM | 1.9 | 7.7 | 17.3 | 30.7 | 48 | 69.2
PP | 2.5 | 9.9 | 22.3 | 39.5 | 61.8 | 88.9
PVC (soft) | 2.2 | 8.9 | 20.1 | 35.7 | 55.8 | 80.3
PVC(hard) | 2.7 | 10.7 | 24.3 | 43 | 67.3 | 96.8